## Sample 1.csv
wavelength (nm) | 1 | 1 line
425 | 0.212
430 | 0.193
435 | 0.174
440 | 0.151
445 | 0.128
450 | 0.107
455 | 0.0885
460 | 0.0771
465 | 0.0648
470 | 0.0544
475 | 0.0464
480 | 0.0431
485 | 0.0363
490 | 0.0337
495 | 0.031
500 | 0.026
505 | 0.0231
510 | 0.0184
515 | 0.0178
520 | 0.0186
525 | 0.0152 | 0.0152
530 | 0.0104 | 0.0104
535 | 0.0091 | 0.0091
540 | 0.0127
545 | 0.0128
550 | 0.0112
555 | 0.0114
560 | 0.0099
565 | 0.0096
570 | 0.0118
575 | 0.0105
580 | 0.0125
585 | 0.0117
590 | 0.0142
595 | 0.0129
600 | 0.0123
605 | 0.0104
610 | 0.0118
615 | 0.0102
620 | 0.0085
625 | 0.0096