## Sample 3.csv
wavelength (nm) | A
425 | 0.613
430 | 0.543
435 | 0.482
440 | 0.426
445 | 0.379
450 | 0.339
455 | 0.307
460 | 0.278
465 | 0.253
470 | 0.232
475 | 0.211
480 | 0.194
485 | 0.174
490 | 0.162
495 | 0.151
500 | 0.138
505 | 0.132
510 | 0.121
515 | 0.114
520 | 0.109
525 | 0.103
530 | 0.0993
535 | 0.0961
540 | 0.096
545 | 0.0954
550 | 0.0946
555 | 0.0895
560 | 0.0776
565 | 0.0586
570 | 0.0369
575 | 0.0193
580 | 0.0098
585 | 0.0058
590 | 0.0012
595 | 0.0007
600 | -0.0014
605 | -0.0022
610 | -0.0035
615 | -0.0048
620 | -0.0055
625 | -0.0068