## Sample 8.csv
wavelength (nm) | A
425 | 0.767
430 | 0.703
435 | 0.648
440 | 0.599
445 | 0.557
450 | 0.52
455 | 0.488
460 | 0.458
465 | 0.429
470 | 0.403
475 | 0.377
480 | 0.353
485 | 0.327
490 | 0.306
495 | 0.286
500 | 0.27
505 | 0.254
510 | 0.24
515 | 0.229
520 | 0.221
525 | 0.216
530 | 0.211
535 | 0.207
540 | 0.208
545 | 0.206
550 | 0.202
555 | 0.198
560 | 0.192
565 | 0.182
570 | 0.168
575 | 0.151
580 | 0.126
585 | 0.0942
590 | 0.0621
595 | 0.034
600 | 0.0146
605 | 0.0019
610 | -0.0032
615 | -0.0075
620 | -0.0108
625 | -0.0131