## Sample 9.csv
wavelength (nm) | A
425 | 0.243
430 | 0.224
435 | 0.205
440 | 0.19
445 | 0.177
450 | 0.164
455 | 0.154
460 | 0.145
465 | 0.137
470 | 0.127
475 | 0.116
480 | 0.109
485 | 0.0991
490 | 0.0942
495 | 0.0867
500 | 0.0805
505 | 0.0757
510 | 0.0683
515 | 0.0676
520 | 0.0648
525 | 0.0638
530 | 0.0584
535 | 0.0618
540 | 0.0629
545 | 0.063
550 | 0.0621
555 | 0.0626
560 | 0.0614
565 | 0.0603
570 | 0.0564
575 | 0.0501
580 | 0.0457
585 | 0.035
590 | 0.0224
595 | 0.0143
600 | 0.0047
605 | 0.0006
610 | -0.002
615 | -0.0046
620 | -0.0064
625 | -0.0073