## Sheet1
wavelength (nm) | 1 | 2 | 3 | 4 | 5 | 6 | 7 | 8 | 9 | 10
425 | 0.212 | 0.271 | 0.613 | 0.278 | 0.427 | 0.86 | 0.533 | 0.767 | 0.243 | 0.574
430 | 0.193 | 0.239 | 0.543 | 0.249 | 0.384 | 0.78 | 0.485 | 0.703 | 0.224 | 0.53
435 | 0.174 | 0.214 | 0.482 | 0.223 | 0.345 | 0.708 | 0.446 | 0.648 | 0.205 | 0.492
440 | 0.151 | 0.187 | 0.426 | 0.2 | 0.308 | 0.645 | 0.411 | 0.599 | 0.19 | 0.457
445 | 0.128 | 0.161 | 0.379 | 0.183 | 0.279 | 0.59 | 0.381 | 0.557 | 0.177 | 0.427
450 | 0.107 | 0.139 | 0.339 | 0.164 | 0.253 | 0.543 | 0.352 | 0.52 | 0.164 | 0.401
455 | 0.0885 | 0.123 | 0.307 | 0.153 | 0.231 | 0.504 | 0.331 | 0.488 | 0.154 | 0.38
460 | 0.0771 | 0.109 | 0.278 | 0.142 | 0.213 | 0.467 | 0.31 | 0.458 | 0.145 | 0.359
465 | 0.0648 | 0.0961 | 0.253 | 0.131 | 0.199 | 0.434 | 0.292 | 0.429 | 0.137 | 0.339
470 | 0.0544 | 0.0834 | 0.232 | 0.122 | 0.182 | 0.405 | 0.272 | 0.403 | 0.127 | 0.319
475 | 0.0464 | 0.0758 | 0.211 | 0.112 | 0.167 | 0.377 | 0.253 | 0.377 | 0.116 | 0.3
480 | 0.0431 | 0.0718 | 0.194 | 0.107 | 0.157 | 0.351 | 0.241 | 0.353 | 0.109 | 0.281
485 | 0.0363 | 0.064 | 0.174 | 0.0972 | 0.144 | 0.325 | 0.222 | 0.327 | 0.0991 | 0.26
490 | 0.0337 | 0.0568 | 0.162 | 0.0929 | 0.135 | 0.306 | 0.212 | 0.306 | 0.0942 | 0.243
495 | 0.031 | 0.0561 | 0.151 | 0.0887 | 0.126 | 0.286 | 0.201 | 0.286 | 0.0867 | 0.225
500 | 0.026 | 0.0512 | 0.138 | 0.0835 | 0.118 | 0.27 | 0.191 | 0.27 | 0.0805 | 0.21
505 | 0.0231 | 0.0492 | 0.132 | 0.0801 | 0.11 | 0.255 | 0.181 | 0.254 | 0.0757 | 0.196
510 | 0.0184 | 0.0467 | 0.121 | 0.0752 | 0.105 | 0.244 | 0.174 | 0.24 | 0.0683 | 0.184
515 | 0.0178 | 0.0451 | 0.114 | 0.0733 | 0.0988 | 0.233 | 0.166 | 0.229 | 0.0676 | 0.173
520 | 0.0186 | 0.045 | 0.109 | 0.0694 | 0.0949 | 0.226 | 0.162 | 0.221 | 0.0648 | 0.166
525 | 0.0152 | 0.0462 | 0.103 | 0.0692 | 0.0935 | 0.219 | 0.16 | 0.216 | 0.0638 | 0.16
530 | 0.0104 | 0.0449 | 0.0993 | 0.0632 | 0.0865 | 0.213 | 0.156 | 0.211 | 0.0584 | 0.156
535 | 0.0091 | 0.0459 | 0.0961 | 0.0632 | 0.0837 | 0.206 | 0.153 | 0.207 | 0.0618 | 0.153
540 | 0.0127 | 0.0462 | 0.096 | 0.0631 | 0.0818 | 0.201 | 0.154 | 0.208 | 0.0629 | 0.152
545 | 0.0128 | 0.0379 | 0.0954 | 0.0622 | 0.078 | 0.195 | 0.152 | 0.206 | 0.063 | 0.152
550 | 0.0112 | 0.0328 | 0.0946 | 0.0606 | 0.0766 | 0.186 | 0.147 | 0.202 | 0.0621 | 0.152
555 | 0.0114 | 0.0262 | 0.0895 | 0.0595 | 0.0757 | 0.179 | 0.144 | 0.198 | 0.0626 | 0.152
560 | 0.0099 | 0.0217 | 0.0776 | 0.0597 | 0.0728 | 0.172 | 0.137 | 0.192 | 0.0614 | 0.151
565 | 0.0096 | 0.0225 | 0.0586 | 0.0544 | 0.0711 | 0.164 | 0.13 | 0.182 | 0.0603 | 0.149
570 | 0.0118 | 0.0173 | 0.0369 | 0.0445 | 0.0607 | 0.148 | 0.123 | 0.168 | 0.0564 | 0.142
575 | 0.0105 | 0.0165 | 0.0193 | 0.0369 | 0.0448 | 0.124 | 0.11 | 0.151 | 0.0501 | 0.132
580 | 0.0125 | 0.0199 | 0.0098 | 0.031 | 0.0328 | 0.0917 | 0.0974 | 0.126 | 0.0457 | 0.115
585 | 0.0117 | 0.0199 | 0.0058 | 0.0242 | 0.0186 | 0.0589 | 0.0767 | 0.0942 | 0.035 | 0.0911
590 | 0.0142 | 0.0187 | 0.0012 | 0.0219 | 0.0107 | 0.0317 | 0.0575 | 0.0621 | 0.0224 | 0.0629
595 | 0.0129 | 0.0199 | 0.0007 | 0.0209 | 0.0036 | 0.0151 | 0.0424 | 0.034 | 0.0143 | 0.0352
600 | 0.0123 | 0.0205 | -0.0014 | 0.0206 | 0.0015 | 0.0053 | 0.0319 | 0.0146 | 0.0047 | 0.0131
605 | 0.0104 | 0.0178 | -0.0022 | 0.0189 | 0.0012 | 0.0007 | 0.0279 | 0.0019 | 0.0006 | -0.0021
610 | 0.0118 | 0.0217 | -0.0035 | 0.0199 | 0.0006 | -0.0021 | 0.026 | -0.0032 | -0.002 | -0.012
615 | 0.0102 | 0.0195 | -0.0048 | 0.0176 | -0.0005 | -0.0037 | 0.0221 | -0.0075 | -0.0046 | -0.0188
620 | 0.0085 | 0.0169 | -0.0055 | 0.0173 | -0.0023 | -0.0058 | 0.02 | -0.0108 | -0.0064 | -0.0217
625 | 0.0096 | 0.0183 | -0.0068 | 0.017 | -0.004 | -0.0064 | 0.0196 | -0.0131 | -0.0073 | -0.0243